## Sheet1
X1 | X2 | X3 | X4 | X5 | Y
118 | 25.2 | 332 | 1.16 | 254 | 365
118 | 36.8 | 332 | 1.16 | 254 | 351
118 | 20.3 | 332 | 1.16 | 254 | 356
114 | 19.5 | 321 | 2.5 | 254 | 400
114 | 37.4 | 321 | 2.5 | 254 | 467
114 | 27.9 | 321 | 2.5 | 254 | 512
114 | 22.6 | 321 | 3.74 | 254 | 445
114 | 26.5 | 321 | 3.74 | 254 | 534
114 | 34.5 | 321 | 3.74 | 254 | 547
118 | 26.1 | 332 | 1.18 | 356 | 400
114 | 25 | 321 | 3.74 | 356 | 498
121 | 26.2 | 294 | 0.55 | 356 | 236
114 | 14.2 | 324 | 0.48 | 254 | 178
114 | 47.6 | 321 | 0.48 | 254 | 200
114 | 43.9 | 341 | 2 | 254 | 505
114 | 50.5 | 325 | 3.02 | 254 | 578
118 | 29 | 332 | 1.16 | 254 | 356
114 | 27.8 | 321 | 2.5 | 356 | 534
114 | 47.7 | 303 | 1.01 | 254 | 334
114 | 27.5 | 400 | 1.38 | 305 | 394
114 | 23.2 | 400 | 1.06 | 254 | 390
114 | 22 | 400 | 1.03 | 254 | 356
114 | 23.8 | 400 | 1.13 | 254 | 334
114 | 25.3 | 400 | 1.02 | 254 | 379
114 | 35.1 | 400 | 1.13 | 254 | 374
114 | 20.4 | 400 | 1.13 | 254 | 312
114 | 24.2 | 400 | 1.06 | 203 | 379
114 | 23 | 400 | 1.5 | 305 | 433
114 | 26.5 | 400 | 1.38 | 152 | 312
114 | 24.4 | 400 | 1.06 | 254 | 393
114 | 22.1 | 400 | 1.06 | 203 | 343
51 | 21.1 | 386 | 1.1 | 152 | 79
51 | 15.5 | 386 | 1.1 | 203 | 93
50 | 27.2 | 386 | 2.2 | 203 | 133
51 | 22.9 | 386 | 2.2 | 254 | 152
51 | 23 | 386 | 1.1 | 305 | 114
51 | 27.7 | 386 | 1.1 | 356 | 139
51 | 25 | 386 | 2.2 | 356 | 184
51 | 24.9 | 386 | 1.1 | 406 | 145
50 | 24.6 | 386 | 2.2 | 406 | 185
50 | 27 | 386 | 1.1 | 152 | 102
50 | 28.5 | 386 | 1.1 | 102 | 86
50 | 24.9 | 386 | 2.2 | 102 | 102
50 | 53.8 | 386 | 2.2 | 152 | 172
50 | 21.1 | 386 | 1.1 | 152 | 99
50 | 17 | 386 | 2.2 | 152 | 105
51 | 18 | 336 | 2.2 | 152 | 99
51 | 23.3 | 336 | 1.1 | 254 | 109
50 | 26.4 | 386 | 2.2 | 305 | 159
50 | 20 | 386 | 1.1 | 152 | 112
100 | 35.7 | 706 | 0.8 | 125 | 216
99 | 28.6 | 701 | 0.81 | 125 | 194
199 | 28.6 | 670 | 0.89 | 250 | 600
200 | 30.3 | 657 | 0.8 | 250 | 603
98 | 33.3 | 720 | 0.35 | 125 | 145
99 | 31.4 | 712 | 0.34 | 125 | 148
200 | 31.7 | 668 | 0.34 | 250 | 489
197 | 30.2 | 664 | 0.35 | 250 | 444
77 | 23.3 | 500 | 1.2 | 200 | 176
77 | 33.4 | 500 | 0.92 | 200 | 194
79 | 21.7 | 480 | 0.75 | 200 | 165
79 | 31.2 | 480 | 0.8 | 200 | 186
200 | 36.3 | 530 | 0.98 | 250 | 825
128 | 34.5 | 485 | 0.98 | 160 | 390
64 | 34.5 | 480 | 0.98 | 80 | 117
128 | 35.7 | 485 | 0.98 | 160 | 365
64 | 35.7 | 480 | 0.98 | 80 | 105
64 | 37.8 | 480 | 0.98 | 80 | 105
41 | 31.5 | 530 | 0.42 | 100 | 36
41 | 31.5 | 530 | 0.69 | 100 | 49
41 | 36.2 | 530 | 0.82 | 100 | 56
41 | 36.2 | 530 | 1.03 | 100 | 66
41 | 30.4 | 530 | 1.16 | 100 | 71
41 | 30.4 | 530 | 1.29 | 100 | 71
41 | 30.4 | 530 | 1.45 | 100 | 79
41 | 30.6 | 530 | 0.52 | 100 | 44
41 | 30.6 | 530 | 0.8 | 100 | 55
41 | 35.3 | 530 | 0.6 | 100 | 49
41 | 35.3 | 530 | 0.69 | 100 | 52
41 | 35.3 | 530 | 1.99 | 100 | 85
47 | 29.4 | 530 | 0.44 | 100 | 45
47 | 29.4 | 530 | 0.69 | 100 | 66
47 | 31.7 | 530 | 1.99 | 100 | 97
35 | 39.6 | 530 | 0.42 | 100 | 29
35 | 39.6 | 530 | 0.69 | 100 | 38
35 | 31.7 | 530 | 1.99 | 100 | 73
54 | 28.3 | 530 | 0.42 | 100 | 63
54 | 33.5 | 530 | 0.69 | 100 | 88
41 | 31.5 | 530 | 0.56 | 100 | 49
41 | 36.2 | 530 | 0.88 | 100 | 57
41 | 30.6 | 530 | 1.11 | 100 | 67
47 | 29.4 | 530 | 1.29 | 100 | 90
35 | 39.6 | 530 | 1.29 | 100 | 57
54 | 33.5 | 530 | 1.29 | 100 | 124
54 | 28.3 | 530 | 1.99 | 100 | 126
76 | 24.1 | 430 | 2.05 | 102 | 129
76 | 22.6 | 430 | 2.05 | 102 | 136
113 | 22.6 | 430 | 2.14 | 152 | 311
113 | 24.8 | 430 | 2.14 | 203 | 357
122 | 24.8 | 430 | 0.66 | 203 | 271
73 | 25 | 430 | 5.01 | 152 | 202
86 | 23.2 | 430 | 0.45 | 152 | 107
81 | 25.5 | 430 | 1.47 | 102 | 121
123 | 22.1 | 430 | 0.47 | 203 | 271
113 | 15.1 | 430 | 2.14 | 203 | 278
81 | 14.5 | 430 | 1.47 | 152 | 108
73 | 52.1 | 430 | 5.01 | 203 | 323
81 | 52.1 | 430 | 1.47 | 152 | 243
76 | 24.6 | 430 | 2.05 | 102 | 129
81 | 25 | 430 | 1.47 | 152 | 160
122 | 16.1 | 430 | 0.66 | 203 | 230
122 | 52.1 | 430 | 0.66 | 203 | 306
86 | 52.1 | 430 | 0.45 | 152 | 148
95 | 42 | 490 | 1.47 | 150 | 320
95 | 67 | 490 | 0.49 | 150 | 178
95 | 70 | 490 | 0.84 | 150 | 249
95 | 69 | 490 | 1.47 | 150 | 356
90 | 66 | 490 | 2.37 | 150 | 418
120 | 30 | 490 | 0.94 | 150 | 396
125 | 68 | 490 | 0.64 | 150 | 365
120 | 69 | 490 | 1.11 | 150 | 436
120 | 74 | 490 | 1.61 | 150 | 543
120 | 80 | 490 | 2.33 | 150 | 645
70 | 75 | 490 | 1.52 | 150 | 258
70 | 68 | 490 | 1.87 | 150 | 267
95 | 72 | 490 | 1.47 | 220 | 498
95 | 74 | 490 | 1.19 | 150 | 356
120 | 70 | 490 | 0.94 | 150 | 489
70 | 70 | 490 | 0.95 | 150 | 196
95 | 71 | 490 | 1.47 | 300 | 560
275 | 64 | 500 | 1.49 | 200 | 2050
275 | 112 | 500 | 1.49 | 200 | 2450
275 | 90 | 500 | 2.55 | 200 | 2400
200 | 88 | 500 | 1.75 | 150 | 1100
200 | 87 | 500 | 1.75 | 150 | 1300
200 | 119 | 500 | 1.75 | 150 | 1400
275 | 84 | 500 | 1.49 | 200 | 2250
200 | 70 | 500 | 1.75 | 150 | 1200
200 | 90 | 500 | 2.62 | 150 | 1450
200 | 98 | 500 | 2.62 | 150 | 1450
200 | 80 | 500 | 2.62 | 150 | 1250
200 | 108 | 500 | 2.62 | 150 | 1550
88 | 85 | 500 | 1.4 | 100 | 330
200 | 90 | 643 | 0.8 | 250 | 965
200 | 91 | 627 | 0.8 | 250 | 1021
200 | 92 | 596 | 1.19 | 250 | 1041
201 | 109 | 633 | 0.6 | 250 | 960
202 | 84 | 634 | 0.33 | 250 | 565
194 | 86 | 620 | 0.82 | 250 | 889
198 | 95 | 631 | 0.8 | 250 | 944
98 | 88.2 | 550 | 0.58 | 150 | 224
98 | 56.2 | 550 | 0.58 | 150 | 212
98 | 26.9 | 550 | 0.58 | 150 | 169
98 | 101.8 | 550 | 0.58 | 150 | 233
98 | 60.4 | 550 | 1.28 | 150 | 319
98 | 43.4 | 550 | 1.28 | 150 | 297
98 | 98.4 | 550 | 1.28 | 150 | 362
98 | 41.9 | 650 | 1.28 | 150 | 286
98 | 84.2 | 650 | 1.28 | 150 | 405
100 | 56.4 | 650 | 0.87 | 150 | 341
100 | 37.6 | 650 | 1.27 | 150 | 294
98 | 58.7 | 550 | 0.58 | 150 | 233
98 | 60.8 | 550 | 1.28 | 150 | 341
100 | 32.9 | 650 | 1.27 | 150 | 244
102 | 33.7 | 650 | 1.03 | 150 | 227
100 | 39.4 | 488 | 0.97 | 200 | 330
150 | 39.4 | 465 | 0.9 | 200 | 583
200 | 39.4 | 465 | 0.83 | 200 | 904
300 | 39.4 | 468 | 0.76 | 200 | 1381
400 | 39.4 | 433 | 0.76 | 300 | 2224
500 | 39.4 | 433 | 0.76 | 300 | 2681
210 | 27.6 | 400 | 1.5 | 260 | 1024
210 | 28.5 | 400 | 0.25 | 260 | 445
464 | 32.4 | 400 | 0.33 | 520 | 2153
210 | 32.2 | 400 | 0.25 | 260 | 408
210 | 29.3 | 400 | 0.33 | 260 | 550
96 | 34.7 | 400 | 1.5 | 130 | 236
100 | 34.7 | 400 | 0.75 | 130 | 243
102 | 34.7 | 400 | 0.25 | 130 | 118
210 | 40.5 | 400 | 0.25 | 260 | 439
102 | 34.7 | 400 | 0.33 | 130 | 141
210 | 28.5 | 400 | 0.33 | 260 | 540
100 | 24 | 718 | 0.8 | 250 | 270
100 | 24.4 | 718 | 0.8 | 250 | 250
125 | 27.2 | 718 | 0.64 | 150 | 265
124 | 33.1 | 488 | 1.54 | 250 | 483
190 | 33.5 | 531 | 1.3 | 300 | 825
260 | 31 | 524 | 1.1 | 350 | 1046
158 | 35 | 490 | 2.17 | 250 | 678
128 | 70 | 490 | 2.68 | 250 | 801
158 | 66.7 | 490 | 1.67 | 250 | 802
113 | 70 | 490 | 1.88 | 250 | 480
163 | 33 | 490 | 0.52 | 250 | 479
138 | 68.5 | 490 | 2.48 | 250 | 788
158 | 61.2 | 490 | 1.13 | 250 | 811
105 | 34 | 490 | 0.4 | 250 | 228
105 | 44.7 | 400 | 0.45 | 250 | 219
183 | 35 | 400 | 0.35 | 250 | 438
183 | 70 | 400 | 0.35 | 250 | 574
218 | 40 | 400 | 0.73 | 250 | 882
220 | 76 | 400 | 0.43 | 250 | 886
268 | 75 | 400 | 1.13 | 400 | 1721
263 | 65 | 400 | 1.44 | 400 | 2090
313 | 40 | 400 | 1.57 | 400 | 2234
313 | 60 | 400 | 1.57 | 400 | 2513
153 | 50.2 | 400 | 0.55 | 250 | 491
218 | 64.7 | 400 | 0.73 | 250 | 1023